## Sheet1
UMAT Properties
Conductivity | 10
Density | 6450
Depvar | 100
Specific Heat | 320
| TiNiCu-M+ (SMA+) | TiNiCu-M- (SMA-)
Mechanical Constants | User Material 1 | User Material 2 | Material Property | Physical Meaning
1 | 2 | 2 | I Phase | The Phase of the Material: 1-austenite, 2-martensite
2 | 1 | 1 | X(i)0 | Initial Value of the martensitic volume fraction
3 | 1e-08 | 1e-08 | TOLrm | Convergence criterion tolerance: the iteration process terminates if the absolute value of the increment of the martensitic volume fraction is less than TOL
4 | 1 | 1 | NLGEOM | Flag for nonlinear geometry.
5 | 0 | 0 | 0
6 | 0.5 | 0.5 | DTTrans
7 | 1 | 1 | FRule | Flag for the form of the transformation tensor LAMBDA: 1-given by the uniaxial loading case, 2- given by the complex load case
8 | 0 | 0 | 0
9 | 31628000000 | 31628000000 | E^M | Elastic Modulus of Martensite
10 | 44420000000 | 44420000000 | E^A | Elastic Modulus of Austenite
11 | 0.33 | 0.33 | nuM | Poisson's Ratio of Martensite
12 | 0.33 | 0.33 | nuA | Poisson's Ratio of Austenite
13 | 0 | 0 | alphaM | Coefficient of Thermal Expansion of Martensite
14 | 0 | 0 | alphaA | Coefficient of Thermal Expansion of Austenite
15 | 0 | 0 | 0
16 | 0 | 0 | 0
17 | 327 | 327 | Ms | Martensite Start Temperature
18 | 302.15 | 302.15 | Mf | Martensite Finish Temperature
19 | 342 | 342 | As | Austenite Start Temperature
20 | 367 | 367 | Af | Austenite Finish Temperature
21 | 8623000 | 8623000 | Cm | Martensitic Stress Influence Coefficient
22 | 9522000 | 9522000 | Ca | Austenitic Stress Influence Coefficient
23 | 300000000 | 300000000 | SigCal | Calibration Stress
24 | 0 | 0 | 0
25 | 0 | 0 | Htmin | Minimum Transformation Strain
26 | 0.0405 | 0.0405 | Htmax | Maximum Transformation Strain
27 | 0 | 0 | Sigtc
28 | 0.391 | 0.391 | Kt
29 | 0 | 0 | 0
30 | 0 | 0 | 0
31 | 1 | 1 | Et0Dir
32 | 1 | 0 | -Et0 | 1 if contracting, 0 if expanding
33 | 0.618 | 0.618 | N1 | Hardening Parameters
34 | 0.313 | 0.313 | N2 | Hardening Parameters
35 | 0.759 | 0.759 | N3 | Hardening Parameters
36 | 0.358 | 0.358 | N4 | Hardening Parameters